## IStructE ¦ ICE V3.0 Beta 2019
Source: https://circularecology.com/embodied-carbon-footprint-database.html
Cradle to Gate Embodied Carbon kgCO2e per kg (A1-A3)
In situ concrete table
kgCO2e per kg
| Grade | CEM I | CEM II/A-V | CEM II/B-V | CEM IV/B-V | CEM II/B-S | CEM III/A | CEM III/B | Material | kgCO2e per kg | kgCO2e per m3 | kgCO2e per kg | kgCO2e per m³ | Density Information | Material | kgCO2e per kg (Worldwide) | kgCO2e per kg (Europe PPA) | kgCO2e per kg (Bauforumstahl) | kgCO2e per m² (0.5mm DFT) | kgCO2e per kg (UK CARES)
| Concrete C6/8 | 0.07 | 0.064 | 0.057 | 0.052 | 0.055 | 0.041 | 0.034 | Softwood Timber | 0.263 | 110.46 | -1.29 | -541.8 | (density = 420kg/m³) (EN 338–2009 for C24) | Reinforcement Bars | 1.93 |  |  | 1.13
| Concrete C8/10 | 0.097 | 0.128 | 0.144 | 0.071 | 0.103 | 0.043 | 0.044 | Cross Laminated Timber | 0.437 | 206.96 | -1.2 | -568.32 | (density = 473.8kg/m³) (Average of Stora Enso, Binderholz, and KLH) | Hot Rolled Steel Sections | 1.55 |  |  | 1.13
| Concrete C12/15 | 0.105 | 0.096 | 0.085 | 0.076 | 0.081 | 0.058 | 0.047 | Glulam | 0.512 | 225.28 | -0.9 | -396 | (density = 440kg/m³) (EN 14080–2013 average for GL24h and GL28h) | Plated Sections | 2.46
| Concrete C16/20 | 0.113 | 0.103 | 0.092 | 0.081 | 0.087 | 0.062 | 0.05 | Formwork/Plywood | 0.681 | 367.74 | -0.93 | -502.2 | (density = 540kg/m³) (ICE Database) | Galvanised Profiled Sheet | 2.76 |  | 2.36
| Concrete C20/25 | 0.121 | 0.111 | 0.093 | 0.088 | 0.094 | 0.068 | 0.053 | [6 empty] | Intumescent Paint |  |  |  | 2.31 | 0.76
| Concrete C25/30 | 0.129 | 0.118 | 0.105 | 0.093 | 0.101 | 0.072 | 0.056
| Concrete C28/35 | 0.136 | 0.126 | 0.113 | 0.099 | 0.107 | 0.078 | 0.058
| Concrete C30/37 | 0.1425 | 0.1325 | 0.119 | 0.104 | 0.1135 | 0.0835 | 0.0605
| Concrete C32/40 | 0.149 | 0.139 | 0.125 | 0.109 | 0.12 | 0.089 | 0.063
| Concrete C35/45 | 0.161 | 0.149 | 0.133 | 0.115 | 0.129 | 0.095 | 0.068
| Concrete C40/50 | 0.172 | 0.159 | 0.142 | 0.123 | 0.138 | 0.102 | 0.072
kgCO2e per m3
| Grade | CEM I | CEM II/A-V | CEM II/B-V | CEM IV/B-V | CEM II/B-S | CEM III/A | CEM III/B
| Concrete C6/8 | 168 | 153.6 | 136.8 | 124.8 | 132 | 98.4 | 81.6
| Concrete C8/10 | 232.8 | 307.2 | 345.6 | 170.4 | 247.2 | 220.8 | 105.6
| Concrete C12/15 | 252 | 230.4 | 204 | 182.4 | 194.4 | 139.2 | 112.8
| Concrete C16/20 | 271.2 | 247.2 | 220.8 | 194.4 | 208.8 | 148.8 | 120
| Concrete C20/25 | 290.4 | 266.4 | 237.6 | 211.2 | 225.6 | 163.2 | 127.2
| Concrete C25/30 | 309.6 | 283.2 | 252 | 223.2 | 240 | 172.8 | 134.4
| Concrete C28/35 | 326.4 | 302.4 | 271.2 | 237.6 | 256.8 | 187.2 | 139.2
| Concrete C30/37 | 342 | 318 | 285.6 | 249.6 | 272.4 | 200.4 | 145.2
| Concrete C32/40 | 357.6 | 333.6 | 300 | 261.6 | 288 | 213.6 | 151.2
| Concrete C35/45 | 386.4 | 357.6 | 319.2 | 276 | 309.6 | 228 | 163.2
| Concrete C40/50 | 412.8 | 381.6 | 340.8 | 295.2 | 331.2 | 244.8 | 172.8

## Ökobaudat
https://www.oekobaudat.de/
Cradle to Gate Embodied Carbon kgCO2e per kg (A1-A3)
In situ concrete table |  |  |  | TIMBER |  |  |  | Steel
kgCO2e per m3 |  |  |  | Material | kgCO2e per m³ (A1-A3) | kgCO2e per m³ (C3 or Sequestered Carbon) | kgCO2e per m³ (A1-A3 Excluding Carbon Storage (Sequestration)) | Material | kgCO2e Details
| Grade | Cement Designation | kgCO2e per m3 | Softwood Timber | -738.9 | 796.8 | 57.9 (density = 484.51kg/m³) | Reinforcement Bars | 0.6834 kgCO2e per kg
| Concrete C20/25 |  | 178 | Cross Laminated Timber (CLT) | -658 | 792.5 | 134.5 (density = 459.2kg/m³) | Hot Rolled Steel Sections | 1.125 kgCO2e per kg
| Concrete C25/30 |  | 197 | Glulam | -666.2 | 819.3 | 153.1 (density = 507.11kg/m³) | Plated Sections | 1.125 kgCO2e per kg
| Concrete C30/37 |  | 219 | Formwork/Plywood | -733.8 | 1030 | 296.2 (density = 490.6kg/m³) | Galvanised Profiled Sheet | 2.676 kgCO2e per kg
| Concrete C35/45 |  | 244 |  |  |  |  | Intumescent Paint | 1.813 kgCO2e per m² (assuming 1kg/m² for 0.5mm DFT)
| Concrete C45/55 |  | 286
| Concrete C50/60 |  | 300